## Planilha2
Construction Systems
Wall
System Number | Materials | t (m) | λ (W/m.K) | ρ (kg/m³) | c (J/kg.K) | U (W/m².K) | TC (kJ/m².K)
1 | Reboco | 0.015 | 1.15 | 1950 | 1000 | 4.721276199 | 111.8647284
| Bloco Cerâmico | 0.09 | 0.4846 | 860.0833 | 689.4
| Reboco | 0.015 | 1.15 | 1950 | 1000
2 | Reboco | 0.02 | 1.15 | 1950 | 1000 | 4.535090004 | 131.3647284
| Bloco Cerâmico | 0.09 | 0.4846 | 860.0833 | 689.4
| Reboco | 0.02 | 1.15 | 1950 | 1000
3 | Reboco | 0.02 | 1.15 | 1950 | 1000 | 2.594975812 | 175.2660108
| Bloco cerâmico 9cm deitado | 0.19 | 0.541963 | 968.4167 | 528.622
| Reboco | 0.02 | 1.15 | 1950 | 1000
4 | Reboco | 0.025 | 1.15 | 1950 | 1000 | 2.537712316 | 194.7660108
| Bloco cerâmico 9cm deitado | 0.19 | 0.541963 | 968.4167 | 528.622
| Reboco | 0.025 | 1.15 | 1950 | 1000
5 | Reboco | 0.02 | 1.15 | 1950 | 1000 | 2.658283757 | 175.8133961
| Bloco cerâmico 11,5cm deitado | 0.19 | 0.556532 | 870.1685 | 591.618
| Reboco | 0.02 | 1.15 | 1950 | 1000
6 | Reboco isolante | 0.025 | 1.15 | 2023.4 | 2000 | 5.893484002 | 328.2577914
| Bloco de Concreto | 0.09 | 0.71315 | 1506.402 | 928.76
| Reboco isolante | 0.025 | 1.15 | 2023.4 | 2000
7 | Bloco Cerâmico | 0.115 | 0.5422 | 806.5978 | 599.1 | 4.714782609 | 55.57176533
8 | Bloco cerâmico 9cm deitado | 0.19 | 0.541963 | 968.4167 | 528.622 | 2.852436842 | 97.26601083
9 | Placa cimentícia | 0.01 | 0.128 | 1618 | 830 | 2.066801993 | 22.6169
| Caixa de ar | 0.05 | - | - | -
| Painel de gesso | 0.0125 | 0.35 | 875 | 840
10 | Placa cimentícia | 0.01 | 0.128 | 1618 | 830 | 0.796239978 | 24.5544
| Lã de vidro | 0.05 | 0.045 | 55 | 700
| OBS | 0.01 | 0.15 | 400 | 2300
Floor
System Number | Materials | e (m) | λ (W/m.K) | ρ (kg/m³) | c (J/kg.K) | U (W/m².K) | TC (kJ/m².K)
1 | Contrapiso | 0.03 | 1.15 | 1950 | 1000 | 10.52050473 | 82.62
| Taco de madeira | 0.02 | 0.29 | 900 | 1340
2 | Contrapiso | 0.03 | 1.15 | 1950 | 1000 | 14.06727829 | 77.6475
| Madeira laminada | 0.009 | 0.2 | 925 | 2300
3 | Contrapiso | 0.03 | 1.15 | 1950 | 1000 | 9.139072848 | 60.5
| Carpete | 0.005 | 0.06 | 160 | 2500
4 | Laje | 0.1 | 1.75 | 2300 | 1000 | 5.457627119 | 288.5
| Contrapiso | 0.03 | 1.15 | 1950 | 1000
| Vinil | 0.04 | 0.4 | 1300 | 0
5 | Laje | 0.1 | 1.75 | 2300 | 1000 | 6.003729024 | 290.5
| Contrapiso | 0.03 | 1.15 | 1950 | 1000
| Carpete | 0.005 | 0.06 | 160 | 2500
6 | Laje | 0.1 | 1.75 | 2300 | 1000 | 2.059610634 | 313.1975
| Manta termoacústica | 0.015 | 0.045 | 55 | 700
| Contrapiso | 0.03 | 1.15 | 1950 | 1000
| Taco de madeira | 0.02 | 0.29 | 900 | 1340
7 | Laje | 0.1 | 1.75 | 2300 | 1000 | 2.304389313 | 328.0775
| Manta termoacústica | 0.015 | 0.045 | 55 | 700
| Contrapiso | 0.03 | 1.15 | 1950 | 1000
| Cimento queimado | 0.02 | 1.15 | 1950 | 1000
8 | Laje | 0.1 | 1.75 | 2300 | 1000 | 2.166550788 | 308.225
| Manta termoacústica | 0.015 | 0.045 | 55 | 700
| Contrapiso | 0.03 | 1.15 | 1950 | 1000
| Madeira laminada | 0.009 | 0.2 | 925 | 2300
9 | Laje | 0.1 | 1.75 | 2300 | 1000 | 2.142667022 | 437.7575
| Manta termoacústica | 0.015 | 0.045 | 55 | 700
| Contrapiso | 0.03 | 1.15 | 1950 | 1000
| Argamassa Colante | 0.05 | 1.15 | 2100 | 1000
| Granito | 0.02 | 3 | 2600 | 840
10 | Laje | 0.1 | 1.75 | 2300 | 1000 | 2.000414164 | 291.0775
| Manta termoacústica | 0.015 | 0.045 | 55 | 700
| Contrapiso | 0.03 | 1.15 | 1950 | 1000
| Carpete | 0.005 | 0.06 | 160 | 2500
Roof
System Number | Materials | e (m) | λ (W/m.K) | ρ (kg/m³) | c (J/kg.K) | U medium (W/m².K) | TC (kJ/m².K)
1 | Reboco | 0.2 | 1.15 | 1950 | 1000 | 2.766323024 | 665.99
| Laje de Concreto | 0.1 | 1.75 | 2300 | 1000
| Impermeabilizante | 0.03 | 0.23 | 1050 | 1460
2 | Reboco | 0.2 | 1.15 | 1950 | 1000 | 2.326209093 | 616.8544677
| Laje treliçada de cerâmica | 0.12 | 0.9559 | 1629.762 | 924.8
| Impermeabilizante | 0.03 | 0.23 | 1050 | 1460
3 | Reboco | 0.2 | 1.15 | 1950 | 1000 | 1.715067079 | 573.6013416
| Laje treliçada de EPS | 0.12 | 0.43054 | 1289.8 | 889.1
| Impermeabilizante | 0.03 | 0.23 | 1050 | 1460
4 | Reboco | 0.02 | 1.15 | 1950 | 1000 | 3.741833403 | 296.6
| Laje de Concreto | 0.1 | 1.75 | 2300 | 1000
| Caixa de ar | 0.15 | - | - | -
| Telha de cerâmica | 0.02 | 0.9 | 1500 | 920
5 | Reboco | 0.02 | 1.15 | 1950 | 1000 | 2.971341577 | 247.4644677
| Laje treliçada de cerâmica | 0.12 | 0.9559 | 1629.762 | 924.8
| Caixa de ar | 0.15 | - | - | -
| Telha de cerâmica | 0.02 | 0.9 | 1500 | 920
6 | Forro de madeira | 0.005 | 0.15 | 500 | 1.34 | 4.668802389 | 46.00335
| Caixa de ar | 0.15 | - | - | -
| Telha de Concreto | 0.02 | 1.75 | 2300 | 1000
7 | Forro de madeira | 0.005 | 0.15 | 500 | 1.34 | 4.668802389 | 46.00335
| Caixa de ar | 0.15 | - | - | -
| Telha de fibrocimento | 0.02 | 1.75 | 2300 | 1000
8 | Forro de madeira | 0.005 | 0.15 | 500 | 1.34 | 3.620706137 | 27.62351
| Caixa de ar | 0.15 | - | - | -
| Manta termoacústica | 0.002 | 0.04 | 12 | 840
| Telha de cerâmica | 0.02 | 0.9 | 1500 | 920
9 | Forro de madeira | 0.005 | 0.15 | 500 | 1.34 | 3.770442444 | 46.02351
| Caixa de ar | 0.15 | - | - | -
| Manta termoacústica | 0.002 | 0.04 | 12 | 840
| Telha de Concreto | 0.02 | 1.75 | 2300 | 1000
10 | Forro de madeira | 0.005 | 0.15 | 500 | 1.34 | 3.147813189 | 90.74351
| Caixa de ar | 0.15 | - | - | -
| Manta termoacústica | 0.002 | 0.04 | 12 | 840
| Telha de fibrocimento | 0.06 | 0.95 | 1800 | 840