## Página1
Construction Systems
Wall
System Number | Materials | t (m) | λ (W/m.K) | ρ (kg/m³) | c (J/kg.K) | U (W/m².K) | TC (kJ/m².K)
1 | Coating Mortar | 0.015 | 1.15 | 1950 | 1000 | 4.721276 | 111.8647
| (9x19x19)cm Ceramic Block (header bond)* | 0.09 | 0.4846 | 860.0833 | 689.4
| Coating Mortar | 0.015 | 1.15 | 1950 | 1000
2 | Coating Mortar | 0.025 | 1.15 | 1950 | 1000 | 4.363031 | 150.8647
| (9x19x19)cm Ceramic Block (header bond)* | 0.09 | 0.4846 | 860.0833 | 689.4
| Coating Mortar | 0.025 | 1.15 | 1950 | 1000
3 | Coating Mortar | 0.015 | 1.15 | 1950 | 1000 | 4.198403 | 114.0718
| (11.5x14x24)cm Ceramic Block (header bond)* | 0.115 | 0.5422 | 806.5978 | 599.1
| Coating Mortar | 0.015 | 1.15 | 1950 | 1000
4 | Insulating Coating Mortar | 0.025 | 1.15 | 2023.4 | 2000 | 2.537712 | 299.606
| (9x19x19) cm Ceramic Block (stretcher bond)* | 0.19 | 0.541963 | 968.4167 | 528.622
| Insulating Coating Mortar | 0.025 | 1.15 | 2023.4 | 2000
5 | Coating Mortar | 0.015 | 1.15 | 1950 | 1000 | 2.721185 | 156.3134
| (11.5x14x24)cm Ceramic Block (stretcher bond)* | 0.19 | 0.556532 | 870.1685 | 591.618
| Coating Mortar | 0.015 | 1.15 | 1950 | 1000
6 | Coating Mortar | 0.02 | 1.15 | 1950 | 1000 | 7.150405 | 224.8581
| (10x5x22)cm Solid Brick (stretcher bond)* | 0.1 | 0.95175 | 1592.857 | 921.979
| Coating Mortar | 0.02 | 1.15 | 1950 | 1000
7 | Coating Mortar | 0.025 | 1.15 | 1950 | 1000 | 6.731837 | 244.3581
| (10x5x22)cm Solid Brick (stretcher bond)* | 0.1 | 0.95175 | 1592.857 | 921.979
| Coating Mortar | 0.025 | 1.15 | 1950 | 1000
8 | Insulating Coating Mortar | 0.025 | 1.15 | 2023.4 | 2000 | 5.045974 | 334.727
| (14x19x39)cm Concrete Block (header bond)* | 0.14 | 0.90498 | 1166.08 | 810.94
| Insulating Coating Mortar | 0.025 | 1.15 | 2023.4 | 2000
9 | (11.5x14x24)cm Ceramic Block (header bond)* | 0.115 | 0.5422 | 806.5978 | 599.1 | 4.714783 | 55.57177
10 | (11.5x14x24)cm Ceramic Block (stretcher bond)* | 0.19 | 0.556532 | 870.1685 | 591.618 | 2.929116 | 97.8134
*Values calculated according to the Brazilian standard NBR 15220 (2022).
Floor
System Number | Materials | e (m) | λ (W/m.K) | ρ (kg/m³) | c (J/kg.K) | U (W/m².K) | TC (kJ/m².K)
1 | Screed | 0.03 | 1.15 | 1950 | 1000 | 12.83721 | 180.5
| Tile Adhesive | 0.05 | 1.15 | 2100 | 1000
| Porcelain Tile | 0.01 | 1.2 | 2000 | 850
2 | Screed | 0.03 | 1.15 | 1950 | 1000 | 7.931034 | 58.5
| Vinyl | 0.04 | 0.4 | 1300 | 0
3 | Screed | 0.03 | 1.15 | 1950 | 1000 | 14.06728 | 77.6475
| Laminate Wood | 0.009 | 0.2 | 925 | 2300
4 | Screed | 0.03 | 1.15 | 1950 | 1000 | 9.139073 | 60.5
| Carpet | 0.005 | 0.06 | 160 | 2500
5 | Concrete Slab | 0.1 | 1.75 | 2300 | 1000 | 5.110552 | 417.62
| Screed | 0.03 | 1.15 | 1950 | 1000
| Tile Adhesive | 0.05 | 1.15 | 2100 | 1000
| Wooden Parquet | 0.02 | 0.29 | 900 | 1340
6 | Concrete Slab | 0.1 | 1.75 | 2300 | 1000 | 9.938272 | 327.5
| Screed | 0.03 | 1.15 | 1950 | 1000
| Burnt Cement | 0.02 | 1.15 | 1950 | 1000
7 | Concrete Slab | 0.1 | 1.75 | 2300 | 1000 | 7.497672 | 437.18
| Screed | 0.03 | 1.15 | 1950 | 1000
| Tile Adhesive | 0.05 | 1.15 | 2100 | 1000
| Granite | 0.02 | 3 | 2600 | 840
8 | Concrete Slab | 0.1 | 1.75 | 2300 | 1000 | 2.135043 | 411.0775
| Glass Wool Blanket | 0.015 | 0.045 | 55 | 700
| Screed | 0.03 | 1.15 | 1950 | 1000
| Tile Adhesive | 0.05 | 1.15 | 2100 | 1000
| Porcelain Tile | 0.01 | 1.2 | 2000 | 850
9 | Concrete Slab | 0.1 | 1.75 | 2300 | 1000 | 1.935872 | 289.0775
| Thermo-Acoustic Blanket | 0.015 | 0.045 | 55 | 700
| Screed | 0.03 | 1.15 | 1950 | 1000
| Vinyl | 0.04 | 0.4 | 1300 | 0
10 | Concrete Slab | 0.1 | 1.75 | 2300 | 1000 | 2.166551 | 308.225
| Thermo-Acoustic Blanket | 0.015 | 0.045 | 55 | 700
| Screed | 0.03 | 1.15 | 1950 | 1000
| Laminate Wood | 0.009 | 0.2 | 925 | 2300
Roof
System Number | Materials | e (m) | λ (W/m.K) | ρ (kg/m³) | c (J/kg.K) | U medium (W/m².K) | TC (kJ/m².K)
1 | Coating Mortar | 0.2 | 1.15 | 1950 | 1000 | 2.766323 | 665.99
| Concrete Slab | 0.1 | 1.75 | 2300 | 1000
| Waterproofing Membrane | 0.03 | 0.23 | 1050 | 1460
2 | Coating Mortar | 0.2 | 1.15 | 1950 | 1000 | 1.868012 | 661.5845
| Ceramic Truss Slab | 0.12 | 0.9559 | 1629.762 | 924.8
| Air gap | 0.15 | - | - | -
| Fibrocement Tile | 0.06 | 0.95 | 1800 | 840
3 | Coating Mortar | 0.2 | 1.15 | 1950 | 1000 | 1.352929 | 618.3515
| EPS Truss Slab | 0.12 | 0.43054 | 1289.8 | 889.1
| Air gap | 0.15 | - | - | -
| Thermo-Acoustic Blanket | 0.002 | 0.04 | 12 | 840
| Fibrocement Tile | 0.06 | 0.95 | 1800 | 840
4 | Gypsum Panel | 0.0125 | 0.35 | 875 | 840 | 2.254794 | 285.1875
| Air gap | 0.15 | - | - | -
| Concrete Slab | 0.1 | 1.75 | 2300 | 1000
| Air gap | 0.15 | - | - | -
| Concrete Tile | 0.02 | 1.75 | 2300 | 1000
5 | Gypsum Panel | 0.0125 | 0.35 | 875 | 840 | 1.772664 | 236.0721
| Air gap | 0.15 | - | - | -
| Ceramic Truss Slab | 0.12 | 0.9559 | 1629.762 | 924.8
| Air gap | 0.15 | - | - | -
| Thermo-Acoustic Blanket | 0.002 | 0.04 | 12 | 840
| Concrete Tile | 0.02 | 1.75 | 2300 | 1000
6 | Gypsum Panel | 0.0125 | 0.35 | 875 | 840 | 3.148447 | 99.92766
| Air gap | 0.15 | - | - | -
| Thermo-Acoustic Blanket | 0.002 | 0.04 | 12 | 840
| Fibrocement Tile | 0.06 | 0.95 | 1800 | 840
7 | PVC Ceiling | 0.1 | 0.4 | 1300 | 0 | 1.401546 | 320.72
| Air gap | 0.15 | - | - | -
| Concrete Slab | 0.1 | 1.75 | 2300 | 1000
| Air gap | 0.15 | - | - | -
| Fibrocement Tile | 0.06 | 0.95 | 1800 | 840
8 | PVC Ceiling | 0.1 | 0.4 | 1300 | 0 | 1.200694 | 271.6046
| Air gap | 0.15 | - | - | -
| Ceramic Truss Slab | 0.12 | 0.9559 | 1629.762 | 924.8
| Air gap | 0.15 | - | - | -
| Thermo-Acoustic Blanket | 0.002 | 0.04 | 12 | 840
| Fibrocement Tile | 0.06 | 0.95 | 1800 | 840
9 | Wood Ceiling | 0.005 | 0.15 | 500 | 1.34 | 1.624685 | 183.6047
| Air gap | 0.15 | - | - | -
| EPS Truss Slab | 0.12 | 0.43054 | 1289.8 | 889.1
| Waterproofing Membrane | 0.03 | 0.23 | 1050 | 1460
10 | Wood Ceiling | 0.005 | 0.15 | 500 | 1.34 | 1.987514 | 257.6235
| Air gap | 0.15 | - | - | -
| Concrete Slab | 0.1 | 1.75 | 2300 | 1000
| Air gap | 0.15 | - | - | -
| Thermo-Acoustic Blanket | 0.002 | 0.04 | 12 | 840
| Ceramic Tile | 0.02 | 0.9 | 1500 | 920